## Arkusz1
2 stopnie to 0,08 mV |  |  | Cp, pF | Rp, MΩ | Umax, V | grubość próbki, m | S probki | szerokość a | szerokość b
polaryzacja oś y |  |  | 6 | 163.8 | 194 | 0.0016 | 4e-05 | 8.8 | 5.95
0.88 | x | 9,28 | 0,152 | 4,72 | 0,152
0.96 | x | 9,28 | 0,152 | 4,56 | 0,152
1.04 | x | 9,28 | 0,152 | 4,16 | 0,152
1.12 | x | 9,28 | 0,152 | 4 | 0,152
1.2 | x | 9,28 | 0,148 | 3,68 | 0,148
1.28 | x | 9,28 | 0,14 | 3,36 | 0,14
1.36 | x | 9,28 | 0,136 | 3,2 | 0,136
1.44 | x | 9,28 | 0,132 | 2,8 | 0,132
1.52 | x | 9,28 | 0,124 | 2,4 | 0,124
1.6 | x | 9,28 | 0,116 | 2 | 0,116
1.68 | x | 9,28 | 0,108 | 1,52 | 0,104
1.76 | x | 9,28 | 0,092 | 1,12 | 0,092
1.84 | x | 9,28 | 0,076 | 0,72 | 0,076
1.92 | x | 9,28 | 0,048 | 0 | 0,024
2 | x | 9,28 | 0,024 | 0 | 0,008
2.08 |  | 9,2 | 0,016 | 0 | 0,008
2.16 |  | 9,28 | 0,016 | 0 | 0,012
2.24 |  | 9,12 | 0,032 | 0,48 | 0,008
2.32 |  | 9,04 | 0,056 | 0,48 | 0,056
2.4 |  | 9,28 | 0,076 | 1,04 | 0,076
|  | 8,72 | 0,088 | 1,52 | 0,88
|  | 8,64 | 0,1 | 1,92 | 0,1
|  | 9,12 | 0,104 | 2,16 | 0,104
|  | 8,8 | 0,108 | 2,64 | 0,108
|  | 8,72 | 0,112 | 2,8 | 0,112
|  | 8,96 | 0,112 | 2,96 | 0,112
|  | 9,28 | 0,12 | 3,04 | 0,116

## Obliczenia
[10 empty] | a | b | x0
| d | S | Umax | C0 | Emax | Usk | Eps 0 |  | grzanie | -3.3759e-06 | 0.000169332 | 50.15907
| [m] | [m] | [V] | [F] | [V/m^2] | [V/m^2] | [F/m] |  | chlodzenie | -3.06e-06 | 0.00015412 | 50.36601
| 0.0016 | 4e-05 | 194 | 2e-06 | 121250 | 85736.7 | 8.885419e-12
Lp. | T | T | Xmax | Ymax | Xc | Yc | P max | Ps | Ps^2 | Eps max | Ec
1 | 0.88 | 22 | 9.28 | 0.152 | 4.72 | 0.152 | 0.0076 | 0.0076 | 5.776e-05 | 7054.3 | 61670.26
2 | 0.96 | 24 | 9.28 | 0.152 | 4.56 | 0.152 | 0.0076 | 0.0076 | 5.776e-05 | 7054.3 | 59579.74
3 | 1.04 | 26 | 9.28 | 0.152 | 4.16 | 0.152 | 0.0076 | 0.0076 | 5.776e-05 | 7054.3 | 54353.45
4 | 1.12 | 28 | 9.28 | 0.152 | 4 | 0.152 | 0.0076 | 0.0076 | 5.776e-05 | 7054.3 | 52262.93
5 | 1.2 | 30 | 9.28 | 0.148 | 3.68 | 0.148 | 0.0074 | 0.0074 | 5.476e-05 | 6868.661 | 48081.9
6 | 1.28 | 32 | 9.28 | 0.14 | 3.36 | 0.14 | 0.007 | 0.007 | 4.9e-05 | 6497.382 | 43900.86
7 | 1.36 | 34 | 9.28 | 0.136 | 3.2 | 0.136 | 0.0068 | 0.0068 | 4.624e-05 | 6311.742 | 41810.34
8 | 1.44 | 36 | 9.28 | 0.132 | 2.8 | 0.132 | 0.0066 | 0.0066 | 4.356e-05 | 6126.103 | 36584.05
9 | 1.52 | 38 | 9.28 | 0.124 | 2.4 | 0.124 | 0.0062 | 0.0062 | 3.844e-05 | 5754.824 | 31357.76
10 | 1.6 | 40 | 9.28 | 0.116 | 2 | 0.116 | 0.0058 | 0.0058 | 3.364e-05 | 5383.545 | 26131.47
11 | 1.68 | 42 | 9.28 | 0.108 | 1.52 | 0.104 | 0.0054 | 0.0052 | 2.704e-05 | 5012.266 | 19859.91
12 | 1.76 | 44 | 9.28 | 0.092 | 1.12 | 0.092 | 0.0046 | 0.0046 | 2.116e-05 | 4269.708 | 14633.62
13 | 1.84 | 46 | 9.28 | 0.076 | 0.72 | 0.076 | 0.0038 | 0.0038 | 1.444e-05 | 3527.15 | 9407.328
14 | 1.92 | 48 | 9.28 | 0.048 | 0.33 | 0.055 | 0.0024 | 0.00275 | 7.5625e-06 | 2227.674 | 4311.692
15 | 2 | 50 | 9.28 | 0.024 | 0.06 | 0.008 | 0.0012 | 0.0004 | 1.6e-07 | 1113.837 | 783.944
1 | 2 | 50 | 9.12 | 0.032 | 0.48 | 0.008 | 0.0016 | 0.0004 | 1.6e-07 | 1485.116 | 6381.579
2 | 1.92 | 48 | 9.04 | 0.056 | 0.48 | 0.056 | 0.0028 | 0.0028 | 7.84e-06 | 2598.953 | 6438.053
3 | 1.84 | 46 | 9.28 | 0.076 | 1.04 | 0.076 | 0.0038 | 0.0038 | 1.444e-05 | 3527.15 | 13588.36
4 | 1.76 | 44 | 8.72 | 0.088 | 1.52 | 0.088 | 0.0044 | 0.0044 | 1.936e-05 | 4084.069 | 21135.32
5 | 1.68 | 42 | 8.64 | 0.1 | 1.92 | 0.1 | 0.005 | 0.005 | 2.5e-05 | 4640.987 | 26944.44
6 | 1.6 | 40 | 9.12 | 0.104 | 2.16 | 0.104 | 0.0052 | 0.0052 | 2.704e-05 | 4826.627 | 28717.11
7 | 1.52 | 38 | 8.8 | 0.108 | 2.64 | 0.108 | 0.0054 | 0.0054 | 2.916e-05 | 5012.266 | 36375
8 | 1.46 | 36.5 | 8.72 | 0.112 | 2.8 | 0.112 | 0.0056 | 0.0056 | 3.136e-05 | 5197.905 | 38933.49
9 | 1.39 | 34.75 | 8.96 | 0.112 | 2.96 | 0.112 | 0.0056 | 0.0056 | 3.136e-05 | 5197.905 | 40055.8
10 | 1.38 | 34.5 | 9.28 | 0.12 | 3.04 | 0.116 | 0.006 | 0.0058 | 3.364e-05 | 5569.184 | 39719.83